## SMT Data Report
Santam Machine Controller - Excel Report
Test File Name | C:\Documents and Settings\akhgar\Desktop\2shanbeh\4\tensile4\al.Ttd
Section Type | RECTANGULAR
Thickness (mm) | 3
Width (mm) | 6.04
Gage Length (mm) | 32
Sample ID
Date/Time | 2024-10-14
Test Mode | TENSILE
Test Speed (mm/min) | 10
Test Duration (Sec)
Customer Name
Operator Name
Version | 4.19
Update Version | 359
Received Data
0
Extension Data (mm) | Force Data (N)
0 | 99.3 | 0 | 5.480132 | 0 | 5.480132
0 | 99.3 | 0 | 5.480132 | 0 | 5.480132
0.0012 | 99.3 | 3.75e-05 | 5.480132 | 3.74993e-05 | 5.480338
0.0085 | 99.3 | 0.000265625 | 5.480132 | 0.0002655897 | 5.481588
0.022 | 99.3 | 0.0006875 | 5.480132 | 0.0006872638 | 5.4839
0.0349 | 106.7 | 0.001090625 | 5.888521 | 0.001090031 | 5.894943
0.0476 | 147.2 | 0.0014875 | 8.12362 | 0.001486395 | 8.135704
0.0604 | 235.4 | 0.0018875 | 12.99117 | 0.001885721 | 13.01569
0.0725 | 382.6 | 0.002265625 | 21.11479 | 0.002263062 | 21.16263
0.0868 | 581.2 | 0.0027125 | 32.07506 | 0.002708828 | 32.16206
0.0996 | 761.5 | 0.0031125 | 42.02539 | 0.003107666 | 42.15619 | -37.31556375
0.1122 | 934.4 | 0.00350625 | 51.56733 | 0.003500117 | 51.74814 | -32.97793
0.1252 | 1092.6 | 0.0039125 | 60.29801 | 0.003904866 | 60.53393 | -24.95626875
0.1378 | 1243.4 | 0.00430625 | 68.62031 | 0.004297005 | 68.91581 | -17.29113
0.1519 | 1401.6 | 0.004746875 | 77.35099 | 0.004735644 | 77.71817 | -9.74482875
0.1645 | 1530.4 | 0.005140625 | 84.45916 | 0.005127457 | 84.89333 | -2.13910875
0.1771 | 1651.8 | 0.005534375 | 91.15894 | 0.005519117 | 91.66345 | 5.050673
0.1898 | 1765.8 | 0.00593125 | 97.45033 | 0.005913729 | 98.02833 | 13.54768875
0.2021 | 1865.1 | 0.006315625 | 102.9305 | 0.006295765 | 103.5805 | 21.15340875
0.2169 | 1968.1 | 0.006778125 | 108.6148 | 0.006755257 | 109.351 | 28.64029
0.2292 | 2049.1 | 0.0071625 | 113.085 | 0.007136971 | 113.895 | 36.36484875
0.2421 | 2122.6 | 0.007565625 | 117.1413 | 0.007537149 | 118.0275 | 43.85173
0.2549 | 2188.9 | 0.007965625 | 120.8002 | 0.007934067 | 121.7625 | 52.22991
0.2692 | 2255.1 | 0.0084125 | 124.4536 | 0.008377312 | 125.5006 | 59.71679
0.2788 | 2295.5 | 0.0087125 | 126.6832 | 0.008674765 | 127.787 | 67.20367
0.2943 | 2354.4 | 0.009196875 | 129.9338 | 0.009154841 | 131.1288 | 74.74997
0.3071 | 2394.9 | 0.009596875 | 132.1689 | 0.009551118 | 133.4373 | 82.05859
0.3196 | 2431.7 | 0.0099875 | 134.1998 | 0.009937955 | 135.5401 | 90.8527
0.3339 | 2464.8 | 0.010434375 | 136.0265 | 0.01038031 | 137.4458 | 98.16132375
0.3468 | 2490.5 | 0.0108375 | 137.4448 | 0.0107792 | 138.9344 | 105.8265
0.3594 | 2512.6 | 0.01123125 | 138.6645 | 0.01116865 | 140.2218 | 113.4322
0.3722 | 2534.7 | 0.01163125 | 139.8841 | 0.01156413 | 141.5111 | 121.9292
0.3846 | 2553.1 | 0.01201875 | 140.8996 | 0.0119471 | 142.593 | 127.6335
0.3989 | 2571.4 | 0.012465625 | 141.9095 | 0.01238857 | 143.6785 | 136.8435
0.4117 | 2582.5 | 0.012865625 | 142.5221 | 0.01278357 | 144.3557 | 144.4493
0.4243 | 2593.5 | 0.013259375 | 143.1291 | 0.01317224 | 145.0269 | 151.8767
0.4369 | 2604.6 | 0.013653125 | 143.7417 | 0.01356076 | 145.7042 | 160.3737
0.4514 | 2619.3 | 0.01410625 | 144.553 | 0.01400768 | 146.5921 | 168.0389
0.4641 | 2626.6 | 0.014503125 | 144.9558 | 0.01439896 | 147.0582 | 175.5258
0.4767 | 2634 | 0.014896875 | 145.3642 | 0.01478701 | 147.5297 | 183.1315
0.4896 | 2641.3 | 0.0153 | 145.7671 | 0.01518414 | 147.9973 | 190.4995
0.5019 | 2645 | 0.015684375 | 145.9713 | 0.01556265 | 148.2608 | 198.9965
0.5164 | 2648.7 | 0.0161375 | 146.1755 | 0.01600867 | 148.5344 | 206.6023
0.5289 | 2656.1 | 0.016528125 | 146.5839 | 0.01639302 | 149.0066 | 214.0891
0.5418 | 2659.7 | 0.01693125 | 146.7826 | 0.01678951 | 149.2678 | 221.576
0.5543 | 2663.4 | 0.017321875 | 146.9868 | 0.01717356 | 149.5328 | 230.1919
0.5682 | 2663.4 | 0.01775625 | 146.9868 | 0.01760045 | 149.5967
0.5814 | 2667.1 | 0.01816875 | 147.1909 | 0.01800567 | 149.8652
0.5939 | 2667.1 | 0.018559375 | 147.1909 | 0.01838925 | 149.9227
0.6067 | 2670.8 | 0.018959375 | 147.3951 | 0.01878189 | 150.1897
0.6194 | 2670.8 | 0.01935625 | 147.3951 | 0.0191713 | 150.2482
0.6339 | 2674.5 | 0.019809375 | 147.5993 | 0.01961572 | 150.5232
0.6465 | 2674.5 | 0.020203125 | 147.5993 | 0.02000175 | 150.5813
0.659 | 2674.5 | 0.02059375 | 147.5993 | 0.02038457 | 150.639
0.6718 | 2674.5 | 0.02099375 | 147.5993 | 0.02077642 | 150.698
0.6842 | 2674.5 | 0.02138125 | 147.5993 | 0.02115588 | 150.7552
0.6989 | 2674.5 | 0.021840625 | 147.5993 | 0.02160554 | 150.823
0.7116 | 2674.5 | 0.0222375 | 147.5993 | 0.02199385 | 150.8816
0.7242 | 2674.5 | 0.02263125 | 147.5993 | 0.02237896 | 150.9397
0.7366 | 2674.5 | 0.02301875 | 147.5993 | 0.02275782 | 150.9969
0.7507 | 2674.5 | 0.023459375 | 147.5993 | 0.02318843 | 151.0619
0.7639 | 2674.5 | 0.023871875 | 147.5993 | 0.0235914 | 151.1228
0.7763 | 2670.8 | 0.024259375 | 147.3951 | 0.02396979 | 150.9709
0.789 | 2670.8 | 0.02465625 | 147.3951 | 0.02435719 | 151.0294
0.8016 | 2670.8 | 0.02505 | 147.3951 | 0.02474139 | 151.0874
0.8157 | 2670.8 | 0.025490625 | 147.3951 | 0.02517116 | 151.1523
0.8286 | 2670.8 | 0.02589375 | 147.3951 | 0.02556418 | 151.2118
0.841 | 2674.5 | 0.02628125 | 147.5993 | 0.02594183 | 151.4784
0.8541 | 2674.5 | 0.026690625 | 147.5993 | 0.02634064 | 151.5389
0.8681 | 2670.8 | 0.027128125 | 147.3951 | 0.02676668 | 151.3937
0.8807 | 2670.8 | 0.027521875 | 147.3951 | 0.02714996 | 151.4517
0.8934 | 2667.1 | 0.02791875 | 147.1909 | 0.02753613 | 151.3003
0.906 | 2667.1 | 0.0283125 | 147.1909 | 0.02791911 | 151.3583
0.9189 | 2667.1 | 0.028715625 | 147.1909 | 0.02831106 | 151.4176
0.9332 | 2667.1 | 0.0291625 | 147.1909 | 0.02874536 | 151.4834
0.9454 | 2663.4 | 0.02954375 | 146.9868
0.9584 | 2663.4 | 0.02995 | 146.9868
0.971 | 2659.7 | 0.03034375 | 146.7826
0.9836 | 2659.7 | 0.0307375 | 146.7826
0.998 | 2659.7 | 0.0311875 | 146.7826
1.0107 | 2656.1 | 0.031584375 | 146.5839
1.0236 | 2656.1 | 0.0319875 | 146.5839
1.036 | 2652.4 | 0.032375 | 146.3797
1.0503 | 2648.7 | 0.032821875 | 146.1755
1.0632 | 2648.7 | 0.033225 | 146.1755
1.0757 | 2641.3 | 0.033615625 | 145.7671
1.0888 | 2637.7 | 0.034025 | 145.5684
1.1009 | 2637.7 | 0.034403125 | 145.5684
1.1154 | 2630.3 | 0.03485625 | 145.16
1.128 | 2626.6 | 0.03525 | 144.9558
1.1412 | 2626.6 | 0.0356625 | 144.9558
1.1538 | 2622.9 | 0.03605625 | 144.7517
1.1677 | 2619.3 | 0.036490625 | 144.553
1.1804 | 2615.6 | 0.0368875 | 144.3488
1.1929 | 2611.9 | 0.037278125 | 144.1446
1.2054 | 2608.2 | 0.03766875 | 143.9404
1.218 | 2604.6 | 0.0380625 | 143.7417
1.2323 | 2600.9 | 0.038509375 | 143.5375
1.2453 | 2597.2 | 0.038915625 | 143.3333
1.2578 | 2593.5 | 0.03930625 | 143.1291
1.2704 | 2589.8 | 0.0397 | 142.9249
1.2831 | 2586.2 | 0.040096875 | 142.7263
1.2974 | 2582.5 | 0.04054375 | 142.5221
1.31 | 2578.8 | 0.0409375 | 142.3179
1.3228 | 2575.1 | 0.0413375 | 142.1137
1.3355 | 2571.4 | 0.041734375 | 141.9095
1.3499 | 2567.8 | 0.042184375 | 141.7108
1.3625 | 2564.1 | 0.042578125 | 141.5066
1.375 | 2560.4 | 0.04296875 | 141.3024
1.3876 | 2556.7 | 0.0433625 | 141.0982
1.4003 | 2553.1 | 0.043759375 | 140.8996
1.4146 | 2549.4 | 0.04420625 | 140.6954
1.4274 | 2545.7 | 0.04460625 | 140.4912
1.4399 | 2542 | 0.044996875 | 140.287
1.4531 | 2534.7 | 0.045409375 | 139.8841
1.4656 | 2531 | 0.0458 | 139.6799
1.48 | 2527.3 | 0.04625 | 139.4757
1.4924 | 2523.6 | 0.0466375 | 139.2715
1.5054 | 2519.9 | 0.04704375 | 139.0673
1.5178 | 2512.6 | 0.04743125 | 138.6645
1.5318 | 2505.2 | 0.04786875 | 138.2561
1.5448 | 2497.9 | 0.048275 | 137.8532
1.5573 | 2494.2 | 0.048665625 | 137.649
1.5702 | 2486.8 | 0.04906875 | 137.2406
1.5827 | 2483.2 | 0.049459375 | 137.0419
1.5971 | 2479.5 | 0.049909375 | 136.8377
1.6097 | 2472.1 | 0.050303125 | 136.4294
1.6222 | 2468.4 | 0.05069375 | 136.2252
1.635 | 2464.8 | 0.05109375 | 136.0265
1.6494 | 2457.4 | 0.05154375 | 135.6181
1.6621 | 2453.7 | 0.051940625 | 135.4139
1.6747 | 2450 | 0.052334375 | 135.2097
1.6877 | 2442.7 | 0.052740625 | 134.8068
1.7002 | 2439 | 0.05313125 | 134.6026
1.7144 | 2431.7 | 0.053575 | 134.1998
1.727 | 2428 | 0.05396875 | 133.9956
1.7394 | 2420.6 | 0.05435625 | 133.5872
1.7523 | 2416.9 | 0.054759375 | 133.383
1.765 | 2413.3 | 0.05515625 | 133.1843
1.7792 | 2405.9 | 0.0556 | 132.7759
1.7919 | 2398.5 | 0.055996875 | 132.3675
1.8046 | 2394.9 | 0.05639375 | 132.1689
1.8173 | 2391.2 | 0.056790625 | 131.9647
1.8315 | 2383.8 | 0.057234375 | 131.5563
1.8441 | 2380.2 | 0.057628125 | 131.3576
1.857 | 2372.8 | 0.05803125 | 130.9492
1.8696 | 2369.1 | 0.058425 | 130.745
1.8821 | 2361.8 | 0.058815625 | 130.3422
1.8965 | 2354.4 | 0.059265625 | 129.9338
1.909 | 2347 | 0.05965625 | 129.5254
1.9221 | 2343.4 | 0.060065625 | 129.3267
1.9344 | 2336 | 0.06045 | 128.9183
1.9491 | 2328.6 | 0.060909375 | 128.5099
1.9615 | 2325 | 0.061296875 | 128.3113
1.9742 | 2317.6 | 0.06169375 | 127.9029
1.987 | 2313.9 | 0.06209375 | 127.6987
1.9996 | 2306.6 | 0.0624875 | 127.2958
2.0143 | 2295.5 | 0.062946875 | 126.6832
2.0268 | 2288.2 | 0.0633375 | 126.2804
2.0396 | 2280.8 | 0.0637375 | 125.872
2.0521 | 2273.5 | 0.064128125 | 125.4691
2.0647 | 2266.1 | 0.064521875 | 125.0607
2.0792 | 2258.8 | 0.064975 | 124.6578
2.0914 | 2251.4 | 0.06535625 | 124.2494
2.1041 | 2244 | 0.065753125 | 123.8411
2.1169 | 2240.4 | 0.066153125 | 123.6424
2.1308 | 2233 | 0.0665875 | 123.234
2.1439 | 2225.6 | 0.066996875 | 122.8256
2.1564 | 2218.3 | 0.0673875 | 122.4227
2.1691 | 2214.6 | 0.067784375 | 122.2185
2.1817 | 2207.2 | 0.068178125 | 121.8102
2.1959 | 2196.2 | 0.068621875 | 121.2031
2.2087 | 2188.9 | 0.069021875 | 120.8002
2.2213 | 2181.5 | 0.069415625 | 120.3918
2.2342 | 2174.1 | 0.06981875 | 119.9834
2.2486 | 2166.8 | 0.07026875 | 119.5806
2.2606 | 2159.4 | 0.07064375 | 119.1722
2.2736 | 2152.1 | 0.07105 | 118.7693
2.2862 | 2144.7 | 0.07144375 | 118.3609
2.2988 | 2137.4 | 0.0718375 | 117.9581
2.3132 | 2126.3 | 0.0722875 | 117.3455
2.3259 | 2119 | 0.072684375 | 116.9426
2.3387 | 2107.9 | 0.073084375 | 116.33
2.3513 | 2100.6 | 0.073478125 | 115.9272
2.364 | 2093.2 | 0.073875 | 115.5188
2.3786 | 2082.2 | 0.07433125 | 114.9117
2.3909 | 2074.8 | 0.074715625 | 114.5033
2.4039 | 2063.8 | 0.075121875 | 113.8962
2.4164 | 2052.7 | 0.0755125 | 113.2837
2.4306 | 2045.4 | 0.07595625 | 112.8808
2.4434 | 2034.3 | 0.07635625 | 112.2682
2.456 | 2027 | 0.07675 | 111.8653
2.4689 | 2016 | 0.077153125 | 111.2583
2.4812 | 2004.9 | 0.0775375 | 110.6457
2.4957 | 1993.9 | 0.077990625 | 110.0386
2.508 | 1982.8 | 0.078375 | 109.426
2.5208 | 1971.8 | 0.078775 | 108.819
2.5334 | 1960.8 | 0.07916875 | 108.2119
2.5477 | 1949.7 | 0.079615625 | 107.5993
2.5607 | 1938.7 | 0.080021875 | 106.9923
2.573 | 1927.7 | 0.08040625 | 106.3852
2.5857 | 1920.3 | 0.080803125 | 105.9768
2.5987 | 1909.3 | 0.081209375 | 105.3698
2.6127 | 1894.6 | 0.081646875 | 104.5585
2.6254 | 1883.5 | 0.08204375 | 103.9459
2.6382 | 1872.5 | 0.08244375 | 103.3389
2.6508 | 1861.4 | 0.0828375 | 102.7263
2.6636 | 1850.4 | 0.0832375 | 102.1192
2.6776 | 1839.4 | 0.083675 | 101.5121
2.6907 | 1824.7 | 0.084084375 | 100.7009
2.7031 | 1809.9 | 0.084471875 | 99.88411
2.7157 | 1798.9 | 0.084865625 | 99.27704
2.73 | 1784.2 | 0.0853125 | 98.46578
2.7427 | 1769.5 | 0.085709375 | 97.65453
2.7557 | 1754.8 | 0.086115625 | 96.84327
2.7682 | 1736.4 | 0.08650625 | 95.82781
2.7809 | 1721.7 | 0.086903125 | 95.01656
2.7952 | 1699.6 | 0.08735 | 93.79691
2.8074 | 1673.8 | 0.08773125 | 92.37307
2.8204 | 1633.4 | 0.0881375 | 90.14349
2.8328 | 1574.5 | 0.088525 | 86.89294
2.8473 | 1504.6 | 0.088978125 | 83.03532
2.86 | 1449.4 | 0.089375 | 79.98896
2.8726 | 1397.9 | 0.08976875 | 77.1468
2.8853 | 1353.8 | 0.090165625 | 74.71302
2.8981 | 1306 | 0.090565625 | 72.07506
2.9125 | 1254.5 | 0.091015625 | 69.23289
2.925 | 1210.3 | 0.09140625 | 66.7936
2.9377 | 1173.5 | 0.091803125 | 64.76269
2.9504 | 1136.7 | 0.0922 | 62.73179
2.9631 | 1099.9 | 0.092596875 | 60.70088
2.9775 | 1055.8 | 0.093046875 | 58.26711
2.99 | 1015.3 | 0.0934375 | 56.03201
3.0028 | 978.5 | 0.0938375 | 54.0011
3.0155 | 938.1 | 0.094234375 | 51.77152
3.0298 | 897.6 | 0.09468125 | 49.53642
3.0425 | 857.1 | 0.095078125 | 47.30132
3.055 | 820.4 | 0.09546875 | 45.27594
3.0678 | 779.9 | 0.09586875 | 43.04084
3.0804 | 746.8 | 0.0962625 | 41.21413
3.0948 | 706.3 | 0.0967125 | 38.97903
3.1078 | 665.9 | 0.09711875 | 36.74945
3.1205 | 625.4 | 0.097515625 | 34.51435
3.1331 | 581.2 | 0.097909375 | 32.07506
3.1453 | 537.1 | 0.098290625 | 29.64128
3.1596 | 493 | 0.0987375 | 27.20751
3.1724 | 456.2 | 0.0991375 | 25.1766
3.1849 | 419.4 | 0.099528125 | 23.1457
3.1979 | 389.9 | 0.099934375 | 21.51766
3.2121 | 356.8 | 0.100378125 | 19.69095
3.225 | 331.1 | 0.10078125 | 18.27263
3.2382 | 301.7 | 0.10119375 | 16.65011
3.2506 | 275.9 | 0.10158125 | 15.22627
3.2634 | 253.8 | 0.10198125 | 14.00662
3.2775 | 228.1 | 0.102421875 | 12.5883
3.2902 | 206 | 0.10281875 | 11.36865
3.3029 | 187.6 | 0.103215625 | 10.3532
3.3155 | 172.9 | 0.103609375 | 9.541943
3.3301 | 154.5 | 0.104065625 | 8.52649
3.3426 | 143.5 | 0.10445625 | 7.919426
3.3553 | 132.4 | 0.104853125 | 7.306843
3.3676 | 117.7 | 0.1052375 | 6.495585
3.3804 | 106.7 | 0.1056375 | 5.888521
3.3948 | 95.6 | 0.1060875 | 5.275938
3.4075 | 84.6 | 0.106484375 | 4.668874
3.4203 | 77.3 | 0.106884375 | 4.266004
3.4329 | 66.2 | 0.107278125 | 3.653422
3.4454 | 62.5 | 0.10766875 | 3.449227
3.4597 | 55.2 | 0.108115625 | 3.046358
3.4721 | 51.5 | 0.108503125 | 2.842163
3.4849 | 47.8 | 0.108903125 | 2.637969
3.4975 | 44.1 | 0.109296875 | 2.433775
3.5118 | 40.5 | 0.10974375 | 2.235099
3.5244 | 36.8 | 0.1101375 | 2.030905
3.5372 | 33.1 | 0.1105375 | 1.826711
3.5502 | 33.1 | 0.11094375 | 1.826711
3.5629 | 29.4 | 0.111340625 | 1.622517
3.5767 | 25.8 | 0.111771875 | 1.423841
3.5893 | 25.8 | 0.112165625 | 1.423841
3.6021 | 22.1 | 0.112565625 | 1.219647
3.6148 | 22.1 | 0.1129625 | 1.219647
3.629 | 18.4 | 0.11340625 | 1.015453
3.6419 | 18.4 | 0.113809375 | 1.015453
3.6549 | 18.4 | 0.114215625 | 1.015453
3.6673 | 18.4 | 0.114603125 | 1.015453
3.6797 | 18.4 | 0.114990625 | 1.015453
3.6942 | 18.4 | 0.11544375 | 1.015453
3.7066 | 14.7 | 0.11583125 | 0.8112583
3.7194 | 14.7 | 0.11623125 | 0.8112583
3.7319 | 14.7 | 0.116621875 | 0.8112583
3.7449 | 14.7 | 0.117028125 | 0.8112583
3.7593 | 11 | 0.117478125 | 0.607064
3.7721 | 11 | 0.117878125 | 0.607064
3.785 | 11 | 0.11828125 | 0.607064
3.7975 | 11 | 0.118671875 | 0.607064
3.8116 | 11 | 0.1191125 | 0.607064
3.8243 | 11 | 0.119509375 | 0.607064
3.8371 | 11 | 0.119909375 | 0.607064
3.8494 | 11 | 0.12029375 | 0.607064
3.8618 | 11 | 0.12068125 | 0.607064
3.8761 | 7.4 | 0.121128125 | 0.4083885
3.8887 | 11 | 0.121521875 | 0.607064
3.9014 | 11 | 0.12191875 | 0.607064
3.9138 | 14.7 | 0.12230625 | 0.8112583
3.9284 | 14.7 | 0.1227625 | 0.8112583
3.9413 | 14.7 | 0.123165625 | 0.8112583
3.9537 | 14.7 | 0.123553125 | 0.8112583
3.9665 | 14.7 | 0.123953125 | 0.8112583
3.979 | 14.7 | 0.12434375 | 0.8112583
3.9933 | 14.7 | 0.124790625 | 0.8112583
4.0061 | 14.7 | 0.125190625 | 0.8112583
4.0183 | 14.7 | 0.125571875 | 0.8112583
4.0314 | 14.7 | 0.12598125 | 0.8112583
4.0438 | 14.7 | 0.12636875 | 0.8112583
4.0582 | 14.7 | 0.12681875 | 0.8112583
4.0709 | 14.7 | 0.127215625 | 0.8112583
4.0836 | 14.7 | 0.1276125 | 0.8112583
4.0966 | 14.7 | 0.12801875 | 0.8112583
4.1109 | 11 | 0.128465625 | 0.607064
4.1236 | 11 | 0.1288625 | 0.607064
4.1364 | 11 | 0.1292625 | 0.607064
4.1489 | 14.7 | 0.129653125 | 0.8112583
4.1615 | 14.7 | 0.130046875 | 0.8112583
4.1758 | 11 | 0.13049375 | 0.607064
4.1884 | 11 | 0.1308875 | 0.607064
4.2011 | 11 | 0.131284375 | 0.607064
4.2138 | 11 | 0.13168125 | 0.607064
4.2281 | 11 | 0.132128125 | 0.607064
4.2405 | 7.4 | 0.132515625 | 0.4083885
4.2534 | 7.4 | 0.13291875 | 0.4083885
4.266 | 7.4 | 0.1333125 | 0.4083885
4.2786 | 11 | 0.13370625 | 0.607064
4.293 | 11 | 0.13415625 | 0.607064
4.3058 | 11 | 0.13455625 | 0.607064
4.3186 | 7.4 | 0.13495625 | 0.4083885
4.3312 | 7.4 | 0.13535 | 0.4083885
4.3438 | 7.4 | 0.13574375 | 0.4083885
4.3579 | 7.4 | 0.136184375 | 0.4083885
4.3706 | 3.7 | 0.13658125 | 0.2041943
4.3832 | 3.7 | 0.136975 | 0.2041943
4.3957 | 7.4 | 0.137365625 | 0.4083885
4.41 | 7.4 | 0.1378125 | 0.4083885
4.4229 | 7.4 | 0.138215625 | 0.4083885
4.4354 | 11 | 0.13860625 | 0.607064
4.4483 | 11 | 0.139009375 | 0.607064
4.4607 | 7.4 | 0.139396875 | 0.4083885
4.4748 | 7.4 | 0.1398375 | 0.4083885
4.4878 | 7.4 | 0.14024375 | 0.4083885
4.5003 | 7.4 | 0.140634375 | 0.4083885
4.5131 | 7.4 | 0.141034375 | 0.4083885
4.5258 | 7.4 | 0.14143125 | 0.4083885
4.5401 | 7.4 | 0.141878125 | 0.4083885
4.553 | 7.4 | 0.14228125 | 0.4083885
4.5655 | 7.4 | 0.142671875 | 0.4083885
4.5786 | 7.4 | 0.14308125 | 0.4083885
4.5926 | 7.4 | 0.14351875 | 0.4083885
4.6054 | 7.4 | 0.14391875 | 0.4083885
4.6181 | 7.4 | 0.144315625 | 0.4083885
4.6307 | 3.7 | 0.144709375 | 0.2041943