## Sheet1
| نمونه | نیرو (N) | تنش مهندسی (MPa) | کرنش مهندسی (mm/mm) | تنش حقیقی (MPa) | کرنش حقیقی (mm/mm)
| Fe | 8012.3 | 432.163 | 0.234 | 533.289 | 0.21
استحکام نهایی | Cu | 2832.6 | 229.919 | 0.401 | 322.117 | 0.337
| Al | 4554.3 | 183.549 | 0.256 | 230.538 | 0.228
| Fe | 3413.9 | 184.137 | 0.407 | 259.081 | 0.341
استحکام شکست | Cu | 1162.5 | 94.359 | 0.559 | 147.106 | 0.444
| Al | 1386.9 | 55.895 | 0.342 | 77.011 | 0.294
| FE |  |  | CU |  |  | AL
| 0 | 0 |  | 0 | 0 |  | 0 | 0
| 0.0034 | 18.4 |  | 0.0029 | 22.1 |  | 0.003 | 29.4
| 0.0097 | 77.3 |  | 0.0098 | 77.3 |  | 0.0094 | 91.9
| 0.013 | 110.4 |  | 0.0161 | 132.5 |  | 0.0159 | 165.5
| 0.0193 | 176.6 |  | 0.0195 | 165.6 |  | 0.0193 | 206
| 0.0257 | 257.5 |  | 0.0257 | 231.8 |  | 0.0261 | 286.9
| 0.0287 | 301.7 |  | 0.0321 | 298 |  | 0.0326 | 375.2
| 0.035 | 393.6 |  | 0.0352 | 334.8 |  | 0.0357 | 419.3
| 0.0412 | 496.6 |  | 0.0417 | 408.4 |  | 0.0421 | 511.3
| 0.0445 | 551.8 |  | 0.045 | 441.5 |  | 0.0483 | 603.3
| 0.0507 | 665.9 |  | 0.0514 | 511.4 |  | 0.0516 | 647.4
| 0.0568 | 783.6 |  | 0.0575 | 581.3 |  | 0.0581 | 735.7
| 0.0597 | 842.4 |  | 0.0604 | 614.4 |  | 0.0611 | 776.2
| 0.0658 | 963.8 |  | 0.0667 | 673.2 |  | 0.0675 | 853.4
| 0.072 | 1081.6 |  | 0.0733 | 724.7 |  | 0.0738 | 923.3
| 0.0752 | 1144.1 |  |  |  |  | 0.0771 | 952.8
| 0.0813 | 1261.8 |  |  |  |  | 0.0833 | 1015.3
| 0.0842 | 1324.4 |  |  |  |  | 0.0896 | 1070.5
| 0.0903 | 1442.1 |  |  |  |  | 0.0927 | 1096.2
| 0.0963 | 1559.8
| 0.0995 | 1615
| 0.1061 | 1729
| 0.1128 | 1843.1
| 0.1158 | 1901.9
| 0.1221 | 2016
| 0.1282 | 2126.3
| 0.1314 | 2181.5
| 0.1375 | 2291.9
| 0.144 | 2398.6 |  |  | مدول الاستیسیته (GPa) | تنش تسلیم (MPa)
| 0.1471 | 2450.1 |  | Fe | 30.573 | 324.02 , 317.28
| 0.1535 | 2560.4 |  | Cu | 25.523 | 108.09
| 0.1567 | 2615.6 |  | Al | 16.706 | 66.72
| 0.1628 | 2722.3
| 0.1691 | 2825.3
| 0.1722 | 2876.8
| 0.1787 | 2979.8
| 0.1852 | 3086.5
| 0.1881 | 3138
| 0.1943 | 3244.7
| 0.2003 | 3347.7 |  |  | با اندازه گیری خطوط نمونه (mm/mm) | با استفاده از داده ها (mm/mm)
| 0.2034 | 3399.2 |  | Fe | 0.3125 | 0.4007
| 0.2095 | 3502.2 |  | Cu | 0.4063 | 0.5559
| 0.216 | 3605.2 |  | Al | 0.1406 | 0.3383
| 0.2192 | 3656.7
| 0.2255 | 3756
| 0.2287 | 3811.2
| 0.2355 | 3910.5
| 0.2421 | 4009.9
| 0.2451 | 4057.7
| 0.2512 | 4157
| 0.2543 | 4208.5
| 0.2606 | 4304.2
| 0.2672 | 4396.1
| 0.2703 | 4443.9
| 0.2767 | 4539.6
| 0.2829 | 4631.6
| 0.2861 | 4672
| 0.2926 | 4756.6
| 0.299 | 4837.6
| 0.302 | 4878
| 0.3082 | 4951.6
| 0.3147 | 5021.5