## Sheet1
Temperature (C) | Temperature (K) | Energy (J) | Thickness (mm) | Ductile Fracture Percentage
-5 | 268 | 70 | 10 | 10%
0 | 273 | 22 | 10.24 | 20%
25 | 298 | 44 | 10.66 | 70%
70 | 343 | 53 | 10.76 | 80%
300 | 573 | 50 |  | 90%
12 | 201.02
11.5 | 209.04
10 | 224.43
10.5 | 245.94 |  | 90% | 268
20 | 271.83 |  | 80% | 273
45 | 300 |  | 30% | 298
51 | 328.17 |  | 20% | 343
53 | 354.06 |  | 10% | 573
51.5 | 375.57
51 | 390.96
50 | 398.98
| 268 | 90%
| 273 | 80%
| 298 | 30%
| 343 | 20%
| 573 | 10%
|  | 250 | 1
|  | 268 | 0.9
|  | 273 | 0.8
|  | 285 | 0.5
|  | 298 | 0.3
|  | 343 | 0.2
|  | 480 | 0.13
|  | 573 | 0.1
|  | 600 | 0.074
|  | 620 | 0.05
|  | 650 | 0
268 | 0
273 | 0.24
298 | 0.66
343 | 0.76